## PCM Temperature Data
PCM Experiment — Charging
5-minute interval digitization from graph ¦ Curves (bottom→top): PCM Tube (green) < PCM Brick (red) < Clay Brick (blue) < Ambient (black)
Time (HH:MM) | sin_hour | Cos_hour | Solar_proxy | Ambient (°C) | PCM Brick Compartment (°C) | Clay Brick Compartment (°C) | PCM Tube (°C) | Lag1 (t-1) | Lag2 (t-2)
09:00 | 0.7071068 | -0.7071068 | 707.1068 | 29.8 | 29.5 | 29.5 | 29.5
09:05 | 0.6915131 | -0.722364 | 722.364 | 29.9 | 29.6 | 29.6 | 29.5
09:10 | 0.6755902 | -0.7372773 | 737.2773 | 30 | 29.7 | 29.7 | 29.6 | 29.6 | 29.5
09:15 | 0.6593458 | -0.7518398 | 751.8398 | 30.1 | 29.8 | 29.8 | 29.6 | 29.7 | 29.6
09:20 | 0.6427876 | -0.7660444 | 766.0444 | 30.2 | 29.9 | 29.9 | 29.7 | 29.8 | 29.7
09:25 | 0.6259235 | -0.7798845 | 779.8845 | 30.3 | 30 | 30 | 29.7 | 29.9 | 29.8
09:30 | 0.6087614 | -0.7933533 | 793.3533 | 30.3 | 30.1 | 30.1 | 29.8 | 30 | 29.9
09:35 | 0.5913096 | -0.8064446 | 806.4446 | 30.4 | 30.2 | 30.2 | 29.9 | 30.1 | 30
09:40 | 0.5735764 | -0.819152 | 819.152 | 30.5 | 30.4 | 30.4 | 30 | 30.2 | 30.1
09:45 | 0.5555702 | -0.8314696 | 831.4696 | 30.6 | 30.6 | 30.6 | 30 | 30.4 | 30.2
09:50 | 0.5372996 | -0.8433914 | 843.3914 | 30.8 | 30.8 | 30.8 | 30.1 | 30.6 | 30.4
09:55 | 0.5187733 | -0.8549119 | 854.9119 | 31 | 30.8 | 30.9 | 30.1 | 30.8 | 30.6
10:00 | 0.5 | -0.8660254 | 866.0254 | 31.3 | 30.7 | 31 | 30.2 | 30.8 | 30.8
10:05 | 0.4809888 | -0.8767268 | 876.7268 | 31.6 | 30.6 | 31.2 | 30.2 | 30.7 | 30.8
10:10 | 0.4617486 | -0.8870108 | 887.0108 | 31.9 | 30.7 | 31.3 | 30.2 | 30.6 | 30.7
10:15 | 0.4422887 | -0.8968727 | 896.8727 | 32.3 | 30.9 | 31.5 | 30.3 | 30.7 | 30.6
10:20 | 0.4226183 | -0.9063078 | 906.3078 | 32.7 | 31.2 | 31.7 | 30.3 | 30.9 | 30.7
10:25 | 0.4027467 | -0.9153115 | 915.3115 | 33 | 31.5 | 31.9 | 30.4 | 31.2 | 30.9
10:30 | 0.3826834 | -0.9238795 | 923.8795 | 33.3 | 31.8 | 32.1 | 30.4 | 31.5 | 31.2
10:35 | 0.362438 | -0.9320079 | 932.0079 | 33.6 | 32.1 | 32.3 | 30.5 | 31.8 | 31.5
10:40 | 0.3420201 | -0.9396926 | 939.6926 | 33.8 | 32.4 | 32.5 | 30.6 | 32.1 | 31.8
10:45 | 0.3214395 | -0.9469301 | 946.9301 | 34.1 | 32.7 | 32.8 | 30.7 | 32.4 | 32.1
10:50 | 0.3007058 | -0.953717 | 953.717 | 34.5 | 33 | 33.1 | 30.9 | 32.7 | 32.4
10:55 | 0.279829 | -0.9600499 | 960.0499 | 34.9 | 33.4 | 33.4 | 31.1 | 33 | 32.7
11:00 | 0.258819 | -0.9659258 | 965.9258 | 35.4 | 33.8 | 33.8 | 31.3 | 33.4 | 33
11:05 | 0.2376859 | -0.9713421 | 971.3421 | 36 | 34.3 | 34.2 | 31.6 | 33.8 | 33.4
11:10 | 0.2164396 | -0.976296 | 976.296 | 36.6 | 34.8 | 34.7 | 31.9 | 34.3 | 33.8
11:15 | 0.1950903 | -0.9807853 | 980.7853 | 37.3 | 35.4 | 35.2 | 32.3 | 34.8 | 34.3
11:20 | 0.1736482 | -0.9848078 | 984.8078 | 38.1 | 36 | 35.8 | 32.7 | 35.4 | 34.8
11:25 | 0.1521234 | -0.9883615 | 988.3615 | 38.9 | 36.7 | 36.4 | 33.2 | 36 | 35.4
11:30 | 0.1305262 | -0.9914449 | 991.4449 | 39.7 | 37.4 | 37.1 | 33.7 | 36.7 | 36
11:35 | 0.1088669 | -0.9940563 | 994.0563 | 40.5 | 38.1 | 37.9 | 34.3 | 37.4 | 36.7
11:40 | 0.08715574 | -0.9961947 | 996.1947 | 41.3 | 38.8 | 38.7 | 34.9 | 38.1 | 37.4
11:45 | 0.06540313 | -0.9978589 | 997.8589 | 42.1 | 39.5 | 39.6 | 35.5 | 38.8 | 38.1
11:50 | 0.04361939 | -0.9990482 | 999.0482 | 42.8 | 40.2 | 40.4 | 36.1 | 39.5 | 38.8
11:55 | 0.02181489 | -0.999762 | 999.762 | 43.5 | 40.9 | 41.2 | 36.7 | 40.2 | 39.5
12:00 | 1.225148e-16 | -1 | 1000 | 44.2 | 41.5 | 42 | 37.3 | 40.9 | 40.2
12:05 | -0.02181489 | -0.999762 | 999.762 | 44.8 | 41.9 | 42.7 | 37.8 | 41.5 | 40.9
12:10 | -0.04361939 | -0.9990482 | 999.0482 | 45.4 | 42.3 | 43.4 | 38.3 | 41.9 | 41.5
12:15 | -0.06540313 | -0.9978589 | 997.8589 | 45.9 | 42.7 | 44.1 | 38.8 | 42.3 | 41.9
12:20 | -0.08715574 | -0.9961947 | 996.1947 | 46.4 | 43.1 | 44.7 | 39.3 | 42.7 | 42.3
12:25 | -0.1088669 | -0.9940563 | 994.0563 | 46.9 | 43.6 | 45.3 | 39.8 | 43.1 | 42.7
12:30 | -0.1305262 | -0.9914449 | 991.4449 | 47.3 | 44.1 | 45.8 | 40.3 | 43.6 | 43.1
12:35 | -0.1521234 | -0.9883615 | 988.3615 | 47.7 | 44.7 | 46.3 | 40.8 | 44.1 | 43.6
12:40 | -0.1736482 | -0.9848078 | 984.8078 | 48.1 | 45.3 | 47 | 41.3 | 44.7 | 44.1
12:45 | -0.1950903 | -0.9807853 | 980.7853 | 48.6 | 46 | 47.5 | 41.8 | 45.3 | 44.7
12:50 | -0.2164396 | -0.976296 | 976.296 | 49.1 | 46.8 | 48 | 42.4 | 46 | 45.3
12:55 | -0.2376859 | -0.9713421 | 971.3421 | 49.6 | 47.6 | 48.4 | 42.9 | 46.8 | 46
13:00 | -0.258819 | -0.9659258 | 965.9258 | 50.1 | 48.3 | 48.7 | 43.5 | 47.6 | 46.8
13:05 | -0.279829 | -0.9600499 | 960.0499 | 50.5 | 48.9 | 48.8 | 44.1 | 48.3 | 47.6
13:10 | -0.3007058 | -0.953717 | 953.717 | 50.8 | 49.4 | 48.8 | 44.6 | 48.9 | 48.3
13:15 | -0.3214395 | -0.9469301 | 946.9301 | 51.1 | 49.7 | 48.8 | 45 | 49.4 | 48.9
13:20 | -0.3420201 | -0.9396926 | 939.6926 | 51 | 49.8 | 48.8 | 45.3 | 49.7 | 49.4
13:25 | -0.362438 | -0.9320079 | 932.0079 | 50.8 | 49.8 | 48.7 | 45.6 | 49.8 | 49.7
13:30 | -0.3826834 | -0.9238795 | 923.8795 | 50.5 | 49.5 | 48.6 | 45.8 | 49.8 | 49.8
13:35 | -0.4027467 | -0.9153115 | 915.3115 | 50 | 48.8 | 48.5 | 45.8 | 49.5 | 49.8
13:40 | -0.4226183 | -0.9063078 | 906.3078 | 49.3 | 47.8 | 48.4 | 45.7 | 48.8 | 49.5
13:45 | -0.4422887 | -0.8968727 | 896.8727 | 48.4 | 46.5 | 48.2 | 45.6 | 47.8 | 48.8
13:50 | -0.4617486 | -0.8870108 | 887.0108 | 47 | 45 | 48 | 45.5 | 46.5 | 47.8
13:55 | -0.4809888 | -0.8767268 | 876.7268 | 46 | 44.2 | 47.5 | 45.4 | 45 | 46.5
14:00 | -0.5 | -0.8660254 | 866.0254 | 45.2 | 43.5 | 47 | 45.2 | 44.2 | 45
14:05 | -0.5187733 | -0.8549119 | 854.9119 | 44.6 | 43.2 | 46.6 | 45 | 43.5 | 44.2
14:10 | -0.5372996 | -0.8433914 | 843.3914 | 44.1 | 43.1 | 46.3 | 44.8 | 43.2 | 43.5
14:15 | -0.5555702 | -0.8314696 | 831.4696 | 43.7 | 43.1 | 46.1 | 44.6 | 43.1 | 43.2
14:20 | -0.5735764 | -0.819152 | 819.152 | 43.4 | 43.1 | 45.9 | 44.4 | 43.1 | 43.1
14:25 | -0.5913096 | -0.8064446 | 806.4446 | 43.2 | 43 | 45.8 | 44.2 | 43.1 | 43.1
14:30 | -0.6087614 | -0.7933533 | 793.3533 | 43.1 | 43 | 45.7 | 44 | 43 | 43.1
14:35 | -0.6259235 | -0.7798845 | 779.8845 | 43 | 43 | 45.7 | 43.8 | 43 | 43
14:40 | -0.6427876 | -0.7660444 | 766.0444 | 43 | 43 | 45.6 | 43.7 | 43 | 43
14:45 | -0.6593458 | -0.7518398 | 751.8398 | 43 | 43 | 45.6 | 43.6 | 43 | 43
14:50 | -0.6755902 | -0.7372773 | 737.2773 | 43 | 43 | 45.6 | 43.6 | 43 | 43
14:55 | -0.6915131 | -0.722364 | 722.364 | 43 | 43 | 45.6 | 43.6 | 43 | 43
15:00 | -0.7071068 | -0.7071068 | 707.1068 | 43 | 43 | 45.6 | 43.6 | 43 | 43
09:00 | 0.7071068 | -0.7071068 | 707.1068 | 30 | 30 | 30 | 30 | 43 | 43
09:05 | 0.6915131 | -0.722364 | 722.364 | 32.3 | 30.1 | 30.2 | 31 | 30 | 43
09:10 | 0.6755902 | -0.7372773 | 737.2773 | 34.7 | 30.3 | 30.4 | 32 | 30.1 | 30
09:15 | 0.6593458 | -0.7518398 | 751.8398 | 37 | 30.4 | 30.6 | 33 | 30.3 | 30.1
09:20 | 0.6427876 | -0.7660444 | 766.0444 | 39.3 | 30.5 | 30.8 | 34 | 30.4 | 30.3
09:25 | 0.6259235 | -0.7798845 | 779.8845 | 41.7 | 30.7 | 31 | 35 | 30.5 | 30.4
09:30 | 0.6087614 | -0.7933533 | 793.3533 | 44 | 30.8 | 31.2 | 36 | 30.7 | 30.5
09:35 | 0.5913096 | -0.8064446 | 806.4446 | 44.8 | 30.9 | 31.4 | 36.7 | 30.8 | 30.7
09:40 | 0.5735764 | -0.819152 | 819.152 | 45.7 | 31 | 31.6 | 37.3 | 30.9 | 30.8
09:45 | 0.5555702 | -0.8314696 | 831.4696 | 46.5 | 31.1 | 31.9 | 38 | 31 | 30.9
09:50 | 0.5372996 | -0.8433914 | 843.3914 | 47.3 | 31.3 | 32.1 | 38.7 | 31.1 | 31
09:55 | 0.5187733 | -0.8549119 | 854.9119 | 48.2 | 31.4 | 32.3 | 39.3 | 31.3 | 31.1
10:00 | 0.5 | -0.8660254 | 866.0254 | 49 | 31.5 | 32.5 | 40 | 31.4 | 31.3
10:05 | 0.4809888 | -0.8767268 | 876.7268 | 49.4 | 31.6 | 32.7 | 40.5 | 31.5 | 31.4
10:10 | 0.4617486 | -0.8870108 | 887.0108 | 49.8 | 31.7 | 32.9 | 40.9 | 31.6 | 31.5
10:15 | 0.4422887 | -0.8968727 | 896.8727 | 50.2 | 31.9 | 33 | 41.4 | 31.7 | 31.6
10:20 | 0.4226183 | -0.9063078 | 906.3078 | 50.7 | 32 | 33.2 | 41.9 | 31.9 | 31.7
10:25 | 0.4027467 | -0.9153115 | 915.3115 | 51.1 | 32.1 | 33.4 | 42.3 | 32 | 31.9
10:30 | 0.3826834 | -0.9238795 | 923.8795 | 51.5 | 32.2 | 33.6 | 42.8 | 32.1 | 32
10:35 | 0.362438 | -0.9320079 | 932.0079 | 51.7 | 32.3 | 33.8 | 43.1 | 32.2 | 32.1
10:40 | 0.3420201 | -0.9396926 | 939.6926 | 51.9 | 32.4 | 33.9 | 43.4 | 32.3 | 32.2
10:45 | 0.3214395 | -0.9469301 | 946.9301 | 52.1 | 32.5 | 34.1 | 43.6 | 32.4 | 32.3
10:50 | 0.3007058 | -0.953717 | 953.717 | 52.4 | 32.6 | 34.3 | 43.9 | 32.5 | 32.4
10:55 | 0.279829 | -0.9600499 | 960.0499 | 52.6 | 32.7 | 34.4 | 44.2 | 32.6 | 32.5
11:00 | 0.258819 | -0.9659258 | 965.9258 | 52.8 | 32.8 | 34.6 | 44.5 | 32.7 | 32.6
11:05 | 0.2376859 | -0.9713421 | 971.3421 | 53 | 32.9 | 34.9 | 44.5 | 32.8 | 32.7
11:10 | 0.2164396 | -0.976296 | 976.296 | 53.2 | 33 | 35.1 | 44.6 | 32.9 | 32.8
11:15 | 0.1950903 | -0.9807853 | 980.7853 | 53.4 | 33.1 | 35.4 | 44.6 | 33 | 32.9
11:20 | 0.1736482 | -0.9848078 | 984.8078 | 53.6 | 33.2 | 35.7 | 44.6 | 33.1 | 33
11:25 | 0.1521234 | -0.9883615 | 988.3615 | 53.8 | 33.3 | 35.9 | 44.7 | 33.2 | 33.1
11:30 | 0.1305262 | -0.9914449 | 991.4449 | 54 | 33.4 | 36.2 | 44.7 | 33.3 | 33.2
11:35 | 0.1088669 | -0.9940563 | 994.0563 | 54.2 | 33.5 | 36.4 | 44.7 | 33.4 | 33.3
11:40 | 0.08715574 | -0.9961947 | 996.1947 | 54.4 | 33.6 | 36.6 | 44.7 | 33.5 | 33.4
11:45 | 0.06540313 | -0.9978589 | 997.8589 | 54.5 | 33.7 | 36.9 | 44.8 | 33.6 | 33.5
11:50 | 0.04361939 | -0.9990482 | 999.0482 | 54.7 | 33.8 | 37.1 | 44.8 | 33.7 | 33.6
11:55 | 0.02181489 | -0.999762 | 999.762 | 54.9 | 33.9 | 37.3 | 44.8 | 33.8 | 33.7
12:00 | 1.225148e-16 | -1 | 1000 | 55.1 | 34 | 37.5 | 44.8 | 33.9 | 33.8
12:05 | -0.02181489 | -0.999762 | 999.762 | 55.1 | 34.1 | 37.8 | 44.9 | 34 | 33.9
12:10 | -0.04361939 | -0.9990482 | 999.0482 | 55.2 | 34.3 | 38.2 | 45 | 34.1 | 34
12:15 | -0.06540313 | -0.9978589 | 997.8589 | 55.2 | 34.5 | 38.5 | 45.1 | 34.3 | 34.1
12:20 | -0.08715574 | -0.9961947 | 996.1947 | 55.2 | 34.6 | 38.8 | 45.3 | 34.5 | 34.3
12:25 | -0.1088669 | -0.9940563 | 994.0563 | 55.3 | 34.8 | 39.2 | 45.4 | 34.6 | 34.5
12:30 | -0.1305262 | -0.9914449 | 991.4449 | 55.3 | 34.9 | 39.5 | 45.5 | 34.8 | 34.6
12:35 | -0.1521234 | -0.9883615 | 988.3615 | 55.3 | 35 | 39.9 | 45.7 | 34.9 | 34.8
12:40 | -0.1736482 | -0.9848078 | 984.8078 | 55.4 | 35.2 | 40.2 | 45.8 | 35 | 34.9
12:45 | -0.1950903 | -0.9807853 | 980.7853 | 55.4 | 35.3 | 40.5 | 46 | 35.2 | 35
12:50 | -0.2164396 | -0.976296 | 976.296 | 55.4 | 35.5 | 40.9 | 46.2 | 35.3 | 35.2
12:55 | -0.2376859 | -0.9713421 | 971.3421 | 55.5 | 35.6 | 41.2 | 46.3 | 35.5 | 35.3
13:00 | -0.258819 | -0.9659258 | 965.9258 | 55.5 | 35.8 | 41.6 | 46.5 | 35.6 | 35.5
13:05 | -0.279829 | -0.9600499 | 960.0499 | 55.5 | 35.9 | 41.7 | 46.7 | 35.8 | 35.6
13:10 | -0.3007058 | -0.953717 | 953.717 | 55.6 | 36 | 41.8 | 46.8 | 35.9 | 35.8
13:15 | -0.3214395 | -0.9469301 | 946.9301 | 55.6 | 36.1 | 41.9 | 47 | 36 | 35.9
13:20 | -0.3420201 | -0.9396926 | 939.6926 | 55.7 | 36.2 | 42 | 47.2 | 36.1 | 36
13:25 | -0.362438 | -0.9320079 | 932.0079 | 55.8 | 36.3 | 42.1 | 47.3 | 36.2 | 36.1
13:30 | -0.3826834 | -0.9238795 | 923.8795 | 55.8 | 36.4 | 42.2 | 47.5 | 36.3 | 36.2
13:35 | -0.4027467 | -0.9153115 | 915.3115 | 55.9 | 36.5 | 42.2 | 47.6 | 36.4 | 36.3
13:40 | -0.4226183 | -0.9063078 | 906.3078 | 55.9 | 36.5 | 42.3 | 47.7 | 36.5 | 36.4
13:45 | -0.4422887 | -0.8968727 | 896.8727 | 56 | 36.5 | 42.4 | 47.8 | 36.5 | 36.5
13:50 | -0.4617486 | -0.8870108 | 887.0108 | 56.1 | 36.6 | 42.4 | 47.8 | 36.5 | 36.5
13:55 | -0.4809888 | -0.8767268 | 876.7268 | 56.1 | 36.7 | 42.5 | 47.9 | 36.6 | 36.5
14:00 | -0.5 | -0.8660254 | 866.0254 | 56.2 | 36.7 | 42.5 | 48 | 36.7 | 36.6
14:05 | -0.5187733 | -0.8549119 | 854.9119 | 56.2 | 36.8 | 42.6 | 48.1 | 36.7 | 36.7
14:10 | -0.5372996 | -0.8433914 | 843.3914 | 56.3 | 36.8 | 42.7 | 48.3 | 36.8 | 36.7
14:15 | -0.5555702 | -0.8314696 | 831.4696 | 56.4 | 36.9 | 42.8 | 48.4 | 36.8 | 36.8
14:20 | -0.5735764 | -0.819152 | 819.152 | 56.4 | 37 | 42.8 | 48.5 | 36.9 | 36.8
14:25 | -0.5913096 | -0.8064446 | 806.4446 | 56.5 | 37 | 42.9 | 48.7 | 37 | 36.9
14:30 | -0.6087614 | -0.7933533 | 793.3533 | 56.5 | 37.1 | 43 | 48.8 | 37 | 37
14:35 | -0.6259235 | -0.7798845 | 779.8845 | 56.6 | 37.1 | 43.1 | 48.9 | 37.1 | 37
14:40 | -0.6427876 | -0.7660444 | 766.0444 | 56.6 | 37.2 | 43.1 | 49 | 37.1 | 37.1
14:45 | -0.6593458 | -0.7518398 | 751.8398 | 56.7 | 37.2 | 43.2 | 49.1 | 37.2 | 37.1
14:50 | -0.6755902 | -0.7372773 | 737.2773 | 56.8 | 37.3 | 43.3 | 49.3 | 37.2 | 37.2
14:55 | -0.6915131 | -0.722364 | 722.364 | 56.8 | 37.4 | 43.3 | 49.4 | 37.3 | 37.2
15:00 | -0.7071068 | -0.7071068 | 707.1068 | 56.9 | 37.4 | 43.4 | 49.5 | 37.4 | 37.3
09:00 | 0.7071068 | -0.7071068 | 707.1068 | 24 | 25 | 25 | 24.6 | 37.4 | 37.4
09:05 | 0.6915131 | -0.722364 | 722.364 | 24.4 | 25.1 | 25.2 | 24.8 | 25 | 37.4
09:10 | 0.6755902 | -0.7372773 | 737.2773 | 24.9 | 25.2 | 25.3 | 25.1 | 25.1 | 25
09:15 | 0.6593458 | -0.7518398 | 751.8398 | 25.3 | 25.2 | 25.5 | 25.4 | 25.2 | 25.1
09:20 | 0.6427876 | -0.7660444 | 766.0444 | 25.8 | 25.3 | 25.7 | 25.7 | 25.2 | 25.2
09:25 | 0.6259235 | -0.7798845 | 779.8845 | 26.2 | 25.4 | 25.8 | 26.1 | 25.3 | 25.2
09:30 | 0.6087614 | -0.7933533 | 793.3533 | 26.7 | 25.5 | 26 | 26.4 | 25.4 | 25.3
09:35 | 0.5913096 | -0.8064446 | 806.4446 | 27.1 | 25.6 | 26.2 | 26.7 | 25.5 | 25.4
09:40 | 0.5735764 | -0.819152 | 819.152 | 27.6 | 25.7 | 26.3 | 27.1 | 25.6 | 25.5
09:45 | 0.5555702 | -0.8314696 | 831.4696 | 28 | 25.8 | 26.5 | 27.4 | 25.7 | 25.6
09:50 | 0.5372996 | -0.8433914 | 843.3914 | 28.4 | 25.8 | 26.7 | 27.7 | 25.8 | 25.7
09:55 | 0.5187733 | -0.8549119 | 854.9119 | 28.9 | 25.9 | 26.8 | 28.1 | 25.8 | 25.8
10:00 | 0.5 | -0.8660254 | 866.0254 | 29.3 | 26 | 27 | 28.4 | 25.9 | 25.8
10:05 | 0.4809888 | -0.8767268 | 876.7268 | 29.8 | 26.1 | 27.2 | 28.7 | 26 | 25.9
10:10 | 0.4617486 | -0.8870108 | 887.0108 | 30.2 | 26.2 | 27.3 | 29.1 | 26.1 | 26
10:15 | 0.4422887 | -0.8968727 | 896.8727 | 30.7 | 26.2 | 27.5 | 29.4 | 26.2 | 26.1
10:20 | 0.4226183 | -0.9063078 | 906.3078 | 31.1 | 26.3 | 27.7 | 29.7 | 26.2 | 26.2
10:25 | 0.4027467 | -0.9153115 | 915.3115 | 31.6 | 26.4 | 27.8 | 30.1 | 26.3 | 26.2
10:30 | 0.3826834 | -0.9238795 | 923.8795 | 32 | 26.5 | 28 | 30.5 | 26.4 | 26.3
10:35 | 0.362438 | -0.9320079 | 932.0079 | 32.5 | 26.7 | 28.4 | 30.9 | 26.5 | 26.4
10:40 | 0.3420201 | -0.9396926 | 939.6926 | 33 | 26.9 | 28.7 | 31.3 | 26.7 | 26.5
10:45 | 0.3214395 | -0.9469301 | 946.9301 | 33.5 | 27.2 | 29 | 31.7 | 26.9 | 26.7
10:50 | 0.3007058 | -0.953717 | 953.717 | 34 | 27.4 | 29.4 | 32.2 | 27.2 | 26.9
10:55 | 0.279829 | -0.9600499 | 960.0499 | 34.5 | 27.6 | 29.8 | 32.6 | 27.4 | 27.2
11:00 | 0.258819 | -0.9659258 | 965.9258 | 35 | 27.9 | 30.1 | 33 | 27.6 | 27.4
11:05 | 0.2376859 | -0.9713421 | 971.3421 | 35.5 | 28.1 | 30.5 | 33.5 | 27.9 | 27.6
11:10 | 0.2164396 | -0.976296 | 976.296 | 36 | 28.3 | 30.8 | 33.9 | 28.1 | 27.9
11:15 | 0.1950903 | -0.9807853 | 980.7853 | 36.5 | 28.5 | 31.1 | 34.4 | 28.3 | 28.1
11:20 | 0.1736482 | -0.9848078 | 984.8078 | 37 | 28.8 | 31.5 | 34.8 | 28.5 | 28.3
11:25 | 0.1521234 | -0.9883615 | 988.3615 | 37.5 | 29 | 31.9 | 35.2 | 28.8 | 28.5
11:30 | 0.1305262 | -0.9914449 | 991.4449 | 38 | 29.2 | 32.2 | 35.7 | 29 | 28.8
11:35 | 0.1088669 | -0.9940563 | 994.0563 | 38.5 | 29.4 | 32.5 | 36.1 | 29.2 | 29
11:40 | 0.08715574 | -0.9961947 | 996.1947 | 39 | 29.6 | 32.9 | 36.6 | 29.4 | 29.2
11:45 | 0.06540313 | -0.9978589 | 997.8589 | 39.5 | 29.9 | 33.2 | 37 | 29.6 | 29.4
11:50 | 0.04361939 | -0.9990482 | 999.0482 | 40 | 30.1 | 33.6 | 37.4 | 29.9 | 29.6
11:55 | 0.02181489 | -0.999762 | 999.762 | 40.5 | 30.3 | 34 | 37.9 | 30.1 | 29.9
12:00 | 1.225148e-16 | -1 | 1000 | 41 | 30.6 | 34.3 | 38.3 | 30.3 | 30.1
12:05 | -0.02181489 | -0.999762 | 999.762 | 41.5 | 30.8 | 34.6 | 38.7 | 30.6 | 30.3
12:10 | -0.04361939 | -0.9990482 | 999.0482 | 42 | 31 | 35 | 39.1 | 30.8 | 30.6
12:15 | -0.06540313 | -0.9978589 | 997.8589 | 42.3 | 31.2 | 35.3 | 39.5 | 31 | 30.8
12:20 | -0.08715574 | -0.9961947 | 996.1947 | 42.6 | 31.5 | 35.5 | 39.8 | 31.2 | 31
12:25 | -0.1088669 | -0.9940563 | 994.0563 | 43 | 31.8 | 35.8 | 40.1 | 31.5 | 31.2
12:30 | -0.1305262 | -0.9914449 | 991.4449 | 43.3 | 32 | 36.1 | 40.4 | 31.8 | 31.5
12:35 | -0.1521234 | -0.9883615 | 988.3615 | 43.6 | 32.2 | 36.4 | 40.7 | 32 | 31.8
12:40 | -0.1736482 | -0.9848078 | 984.8078 | 44 | 32.5 | 36.6 | 41 | 32.2 | 32
12:45 | -0.1950903 | -0.9807853 | 980.7853 | 44.3 | 32.8 | 36.9 | 41.3 | 32.5 | 32.2
12:50 | -0.2164396 | -0.976296 | 976.296 | 44.6 | 33 | 37.2 | 41.6 | 32.8 | 32.5
12:55 | -0.2376859 | -0.9713421 | 971.3421 | 44.9 | 33.2 | 37.5 | 41.9 | 33 | 32.8
13:00 | -0.258819 | -0.9659258 | 965.9258 | 45.2 | 33.5 | 37.8 | 42.2 | 33.2 | 33
13:05 | -0.279829 | -0.9600499 | 960.0499 | 45.6 | 33.8 | 38 | 42.6 | 33.5 | 33.2
13:10 | -0.3007058 | -0.953717 | 953.717 | 45.9 | 34 | 38.3 | 42.9 | 33.8 | 33.5
13:15 | -0.3214395 | -0.9469301 | 946.9301 | 46.2 | 34.2 | 38.6 | 43.2 | 34 | 33.8
13:20 | -0.3420201 | -0.9396926 | 939.6926 | 46.5 | 34.5 | 38.9 | 43.5 | 34.2 | 34
13:25 | -0.362438 | -0.9320079 | 932.0079 | 46.9 | 34.8 | 39.1 | 43.8 | 34.5 | 34.2
13:30 | -0.3826834 | -0.9238795 | 923.8795 | 47.2 | 35 | 39.4 | 44.1 | 34.8 | 34.5
13:35 | -0.4027467 | -0.9153115 | 915.3115 | 47.5 | 35.2 | 39.7 | 44.4 | 35 | 34.8
13:40 | -0.4226183 | -0.9063078 | 906.3078 | 47.9 | 35.5 | 40 | 44.7 | 35.2 | 35
13:45 | -0.4422887 | -0.8968727 | 896.8727 | 48.2 | 35.8 | 40.2 | 44.9 | 35.5 | 35.2
13:50 | -0.4617486 | -0.8870108 | 887.0108 | 48.5 | 36 | 40.5 | 45.2 | 35.8 | 35.5
13:55 | -0.4809888 | -0.8767268 | 876.7268 | 48.6 | 36.2 | 40.6 | 45.4 | 36 | 35.8
14:00 | -0.5 | -0.8660254 | 866.0254 | 48.8 | 36.4 | 40.8 | 45.6 | 36.2 | 36
14:05 | -0.5187733 | -0.8549119 | 854.9119 | 48.9 | 36.5 | 41 | 45.7 | 36.4 | 36.2
14:10 | -0.5372996 | -0.8433914 | 843.3914 | 49 | 36.7 | 41.1 | 45.8 | 36.5 | 36.4
14:15 | -0.5555702 | -0.8314696 | 831.4696 | 49.1 | 36.9 | 41.2 | 46 | 36.7 | 36.5
14:20 | -0.5735764 | -0.819152 | 819.152 | 49.2 | 37 | 41.4 | 46.1 | 36.9 | 36.7
14:25 | -0.5913096 | -0.8064446 | 806.4446 | 49.4 | 37.2 | 41.5 | 46.2 | 37 | 36.9
14:30 | -0.6087614 | -0.7933533 | 793.3533 | 49.5 | 37.4 | 41.7 | 46.4 | 37.2 | 37
14:35 | -0.6259235 | -0.7798845 | 779.8845 | 49.6 | 37.6 | 41.9 | 46.5 | 37.4 | 37.2
14:40 | -0.6427876 | -0.7660444 | 766.0444 | 49.8 | 37.8 | 42 | 46.7 | 37.6 | 37.4
14:45 | -0.6593458 | -0.7518398 | 751.8398 | 49.9 | 37.9 | 42.1 | 46.8 | 37.8 | 37.6
14:50 | -0.6755902 | -0.7372773 | 737.2773 | 50 | 38.1 | 42.3 | 46.9 | 37.9 | 37.8
14:55 | -0.6915131 | -0.722364 | 722.364 | 50.1 | 38.3 | 42.5 | 47.1 | 38.1 | 37.9
15:00 | -0.7071068 | -0.7071068 | 707.1068 | 50.2 | 38.5 | 42.6 | 47.2 | 38.3 | 38.1
15:05 | -0.722364 | -0.6915131 | 691.5131 | 50.4 | 38.6 | 42.8 | 47.3 | 38.5 | 38.3
15:10 | -0.7372773 | -0.6755902 | 675.5902 | 50.5 | 38.8 | 42.9 | 47.5 | 38.6 | 38.5
15:15 | -0.7518398 | -0.6593458 | 659.3458 | 50.6 | 39 | 43 | 47.6 | 38.8 | 38.6
15:20 | -0.7660444 | -0.6427876 | 642.7876 | 50.8 | 39.1 | 43.2 | 47.7 | 39 | 38.8
15:25 | -0.7798845 | -0.6259235 | 625.9235 | 50.9 | 39.3 | 43.4 | 47.8 | 39.1 | 39
15:30 | -0.7933533 | -0.6087614 | 608.7614 | 51 | 39.5 | 43.5 | 47.9 | 39.3 | 39.1
15:35 | -0.8064446 | -0.5913096 | 591.3096 | 51 | 39.6 | 43.6 | 48 | 39.5 | 39.3
15:40 | -0.819152 | -0.5735764 | 573.5764 | 51 | 39.7 | 43.6 | 48.1 | 39.6 | 39.5
15:45 | -0.8314696 | -0.5555702 | 555.5702 | 51.1 | 39.8 | 43.7 | 48.1 | 39.7 | 39.6
15:50 | -0.8433914 | -0.5372996 | 537.2996 | 51.1 | 39.9 | 43.8 | 48.2 | 39.8 | 39.7
15:55 | -0.8549119 | -0.5187733 | 518.7733 | 51.1 | 40 | 43.9 | 48.2 | 39.9 | 39.8
16:00 | -0.8660254 | -0.5 | 500 | 51.1 | 40.1 | 44 | 48.3 | 40 | 39.9
16:05 | -0.8767268 | -0.4809888 | 480.9888 | 51.2 | 40.2 | 44 | 48.3 | 40.1 | 40
16:10 | -0.8870108 | -0.4617486 | 461.7486 | 51.2 | 40.3 | 44.1 | 48.4 | 40.2 | 40.1
16:15 | -0.8968727 | -0.4422887 | 442.2887 | 51.2 | 40.4 | 44.2 | 48.4 | 40.3 | 40.2
16:20 | -0.9063078 | -0.4226183 | 422.6183 | 51.2 | 40.5 | 44.2 | 48.5 | 40.4 | 40.3
16:25 | -0.9153115 | -0.4027467 | 402.7467 | 51.3 | 40.6 | 44.3 | 48.5 | 40.5 | 40.4
16:30 | -0.9238795 | -0.3826834 | 382.6834 | 51.3 | 40.7 | 44.4 | 48.5 | 40.6 | 40.5
16:35 | -0.9320079 | -0.362438 | 362.438 | 51.3 | 40.8 | 44.5 | 48.6 | 40.7 | 40.6
16:40 | -0.9396926 | -0.3420201 | 342.0201 | 51.4 | 40.9 | 44.5 | 48.6 | 40.8 | 40.7
16:45 | -0.9469301 | -0.3214395 | 321.4395 | 51.4 | 41 | 44.6 | 48.7 | 40.9 | 40.8
16:50 | -0.953717 | -0.3007058 | 300.7058 | 51.4 | 41.1 | 44.7 | 48.7 | 41 | 40.9
16:55 | -0.9600499 | -0.279829 | 279.829 | 51.4 | 41.2 | 44.8 | 48.8 | 41.1 | 41
17:00 | -0.9659258 | -0.258819 | 258.819 | 51.5 | 41.3 | 44.9 | 48.8 | 41.2 | 41.1