## PCM Temperature Data
PCM Experiment — Disharging
5-minute interval digitization from graph ¦ Curves (bottom→top): PCM Tube (green) < PCM Brick (red) < Clay Brick (blue) < Ambient (black)
Time (HH:MM) | sin_hour | Cos_hour | Solar_proxy | Ambient (°C) | PCM Brick Compartment (°C) | Clay Brick Compartment (°C) | PCM Tube (°C) | Lag1 (t-1) | Lag2 (t-2)
17:00 | -0.9659258 | -0.258819 | 258.819 | 51.5 | 48.8 | 44.9 | 41.3
17:05 | -0.9713421 | -0.2376859 | 237.6859 | 51.5 | 48.9 | 44.9 | 41.4
17:10 | -0.976296 | -0.2164396 | 216.4396 | 51.5 | 48.9 | 45 | 41.5 | 48.9 | 48.8
17:15 | -0.9807853 | -0.1950903 | 195.0903 | 51.5 | 48.9 | 45.1 | 41.6 | 48.9 | 48.9
17:20 | -0.9848078 | -0.1736482 | 173.6482 | 51.5 | 49 | 45.2 | 41.7 | 48.9 | 48.9
17:25 | -0.9883615 | -0.1521234 | 152.1234 | 51.5 | 49 | 45.3 | 41.8 | 49 | 48.9
17:30 | -0.9914449 | -0.1305262 | 130.5262 | 51.5 | 49.1 | 45.4 | 41.9 | 49 | 49
17:35 | -0.9940563 | -0.1088669 | 108.8669 | 51.5 | 49.1 | 45.5 | 42 | 49.1 | 49
17:40 | -0.9961947 | -0.08715574 | 87.15574 | 51.5 | 49.1 | 45.6 | 42.1 | 49.1 | 49.1
17:45 | -0.9978589 | -0.06540313 | 65.40313 | 51.5 | 49.2 | 45.7 | 42.2 | 49.1 | 49.1
17:50 | -0.9990482 | -0.04361939 | 43.61939 | 51.5 | 49.2 | 45.8 | 42.3 | 49.2 | 49.1
17:55 | -0.999762 | -0.02181489 | 21.81489 | 51.5 | 49.2 | 45.9 | 42.4 | 49.2 | 49.2
18:00 | -1 | -1.837723e-16 | 1.225148e-13 | 51.5 | 49.2 | 46 | 42.5 | 49.2 | 49.2
18:05 | -0.999762 | 0.02181489 | 0 | 51.4 | 49.2 | 46 | 42.5 | 49.2 | 49.2
18:10 | -0.9990482 | 0.04361939 | 0 | 51.3 | 49.2 | 46.1 | 42.6 | 49.2 | 49.2
18:15 | -0.9978589 | 0.06540313 | 0 | 51.2 | 49.2 | 46.2 | 42.7 | 49.2 | 49.2
18:20 | -0.9961947 | 0.08715574 | 0 | 51.1 | 49.1 | 46.2 | 42.7 | 49.2 | 49.2
18:25 | -0.9940563 | 0.1088669 | 0 | 51 | 49 | 46.2 | 42.8 | 49.1 | 49.2
18:30 | -0.9914449 | 0.1305262 | 0 | 50.9 | 48.8 | 46.3 | 42.8 | 49 | 49.1
18:35 | -0.9883615 | 0.1521234 | 0 | 50.8 | 48.6 | 46.3 | 42.8 | 48.8 | 49
18:40 | -0.9848078 | 0.1736482 | 0 | 50.7 | 48.4 | 46.4 | 42.9 | 48.6 | 48.8
18:45 | -0.9807853 | 0.1950903 | 0 | 50.6 | 48.2 | 46.5 | 43 | 48.4 | 48.6
18:50 | -0.976296 | 0.2164396 | 0 | 50.5 | 47.9 | 46.5 | 43 | 48.2 | 48.4
18:55 | -0.9713421 | 0.2376859 | 0 | 50 | 47.8 | 46.4 | 43 | 47.9 | 48.2
19:00 | -0.9659258 | 0.258819 | 0 | 49.6 | 47.6 | 46.3 | 42.9 | 47.8 | 47.9
19:05 | -0.9600499 | 0.279829 | 0 | 49.2 | 47.4 | 46.2 | 42.8 | 47.6 | 47.8
19:10 | -0.953717 | 0.3007058 | 0 | 48.7 | 47.1 | 46.1 | 42.8 | 47.4 | 47.6
19:15 | -0.9469301 | 0.3214395 | 0 | 48.2 | 46.9 | 46 | 42.8 | 47.1 | 47.4
19:20 | -0.9396926 | 0.3420201 | 0 | 47.8 | 46.7 | 45.9 | 42.7 | 46.9 | 47.1
19:25 | -0.9320079 | 0.362438 | 0 | 47.3 | 46.4 | 45.8 | 42.7 | 46.7 | 46.9
19:30 | -0.9238795 | 0.3826834 | 0 | 46.9 | 46.2 | 45.7 | 42.6 | 46.4 | 46.7
19:35 | -0.9153115 | 0.4027467 | 0 | 46.5 | 45.8 | 45.6 | 42.5 | 46.2 | 46.4
19:40 | -0.9063078 | 0.4226183 | 0 | 46 | 45.5 | 45.5 | 42.5 | 45.8 | 46.2
19:45 | -0.8968727 | 0.4422887 | 0 | 45.2 | 45.1 | 45.1 | 42.3 | 45.5 | 45.8
19:50 | -0.8870108 | 0.4617486 | 0 | 44.4 | 44.6 | 44.8 | 42.1 | 45.1 | 45.5
19:55 | -0.8767268 | 0.4809888 | 0 | 43.6 | 44.1 | 44.5 | 41.9 | 44.6 | 45.1
20:00 | -0.8660254 | 0.5 | 0 | 42.8 | 43.6 | 44.1 | 41.7 | 44.1 | 44.6
20:05 | -0.8549119 | 0.5187733 | 0 | 42 | 43.1 | 43.8 | 41.5 | 43.6 | 44.1
20:10 | -0.8433914 | 0.5372996 | 0 | 41.2 | 42.5 | 43.4 | 41.3 | 43.1 | 43.6
20:15 | -0.8314696 | 0.5555702 | 0 | 40.4 | 42 | 43 | 41.1 | 42.5 | 43.1
20:20 | -0.819152 | 0.5735764 | 0 | 39.6 | 41.5 | 42.7 | 40.9 | 42 | 42.5
20:25 | -0.8064446 | 0.5913096 | 0 | 38.8 | 41 | 42.4 | 40.7 | 41.5 | 42
20:30 | -0.7933533 | 0.6087614 | 0 | 38 | 40.5 | 42 | 40.5 | 41 | 41.5
20:35 | -0.7798845 | 0.6259235 | 0 | 37.6 | 40.1 | 41.7 | 40.3 | 40.5 | 41
20:40 | -0.7660444 | 0.6427876 | 0 | 37.2 | 39.7 | 41.4 | 40.1 | 40.1 | 40.5
20:45 | -0.7518398 | 0.6593458 | 0 | 36.8 | 39.4 | 41.1 | 39.9 | 39.7 | 40.1
20:50 | -0.7372773 | 0.6755902 | 0 | 36.4 | 39 | 40.8 | 39.7 | 39.4 | 39.7
20:55 | -0.722364 | 0.6915131 | 0 | 36 | 38.7 | 40.5 | 39.5 | 39 | 39.4
21:00 | -0.7071068 | 0.7071068 | 0 | 35.6 | 38.4 | 40.2 | 39.3 | 38.7 | 39
21:05 | -0.6915131 | 0.722364 | 0 | 35.2 | 38 | 39.9 | 39.1 | 38.4 | 38.7
21:10 | -0.6755902 | 0.7372773 | 0 | 34.8 | 37.7 | 39.6 | 38.9 | 38 | 38.4
21:15 | -0.6593458 | 0.7518398 | 0 | 34.4 | 37.3 | 39.3 | 38.7 | 37.7 | 38
21:20 | -0.6427876 | 0.7660444 | 0 | 34 | 37 | 39 | 38.5 | 37.3 | 37.7
21:25 | -0.6259235 | 0.7798845 | 0 | 33.6 | 36.7 | 38.7 | 38.3 | 37 | 37.3
21:30 | -0.6087614 | 0.7933533 | 0 | 33.2 | 36.3 | 38.4 | 38.1 | 36.7 | 37
21:35 | -0.5913096 | 0.8064446 | 0 | 32.8 | 36 | 38.1 | 37.9 | 36.3 | 36.7
21:40 | -0.5735764 | 0.819152 | 0 | 32.4 | 35.6 | 37.8 | 37.7 | 36 | 36.3
21:45 | -0.5555702 | 0.8314696 | 0 | 32 | 35.3 | 37.5 | 37.5 | 35.6 | 36
21:50 | -0.5372996 | 0.8433914 | 0 | 31.6 | 35 | 37.2 | 37.3 | 35.3 | 35.6
21:55 | -0.5187733 | 0.8549119 | 0 | 31.2 | 34.6 | 36.9 | 37.1 | 35 | 35.3
22:00 | -0.5 | 0.8660254 | 0 | 30.8 | 34.3 | 36.6 | 36.9 | 34.6 | 35
22:05 | -0.4809888 | 0.8767268 | 0 | 30.4 | 34 | 36.3 | 36.7 | 34.3 | 34.6
22:10 | -0.4617486 | 0.8870108 | 0 | 30 | 33.7 | 36 | 36.5 | 34 | 34.3
22:15 | -0.4422887 | 0.8968727 | 0 | 29.8 | 33.4 | 35.8 | 36.3 | 33.7 | 34
22:20 | -0.4226183 | 0.9063078 | 0 | 29.6 | 33.2 | 35.5 | 36.1 | 33.4 | 33.7
22:25 | -0.4027467 | 0.9153115 | 0 | 29.5 | 32.9 | 35.2 | 35.9 | 33.2 | 33.4
22:30 | -0.3826834 | 0.9238795 | 0 | 29.3 | 32.7 | 35 | 35.7 | 32.9 | 33.2
22:35 | -0.362438 | 0.9320079 | 0 | 29.1 | 32.5 | 34.8 | 35.5 | 32.7 | 32.9
22:40 | -0.3420201 | 0.9396926 | 0 | 28.9 | 32.3 | 34.5 | 35.3 | 32.5 | 32.7
22:45 | -0.3214395 | 0.9469301 | 0 | 28.8 | 32.1 | 34.2 | 35.1 | 32.3 | 32.5
22:50 | -0.3007058 | 0.953717 | 0 | 28.6 | 31.8 | 34 | 34.9 | 32.1 | 32.3
22:55 | -0.279829 | 0.9600499 | 0 | 28.4 | 31.6 | 33.8 | 34.7 | 31.8 | 32.1
23:00 | -0.258819 | 0.9659258 | 0 | 28.2 | 31.4 | 33.5 | 34.5 | 31.6 | 31.8
23:05 | -0.2376859 | 0.9713421 | 0 | 28.1 | 31.2 | 33.2 | 34.3 | 31.4 | 31.6
23:10 | -0.2164396 | 0.976296 | 0 | 27.9 | 31 | 33 | 34.1 | 31.2 | 31.4
23:15 | -0.1950903 | 0.9807853 | 0 | 27.7 | 30.7 | 32.8 | 33.9 | 31 | 31.2
23:20 | -0.1736482 | 0.9848078 | 0 | 27.6 | 30.5 | 32.5 | 33.7 | 30.7 | 31
23:25 | -0.1521234 | 0.9883615 | 0 | 27.4 | 30.3 | 32.2 | 33.5 | 30.5 | 30.7
23:30 | -0.1305262 | 0.9914449 | 0 | 27.2 | 30.1 | 32 | 33.3 | 30.3 | 30.5
23:35 | -0.1088669 | 0.9940563 | 0 | 27 | 29.9 | 31.8 | 33.1 | 30.1 | 30.3
23:40 | -0.08715574 | 0.9961947 | 0 | 26.9 | 29.6 | 31.5 | 32.9 | 29.9 | 30.1
23:45 | -0.06540313 | 0.9978589 | 0 | 26.7 | 29.5 | 31.2 | 32.7 | 29.6 | 29.9
23:50 | -0.04361939 | 0.9990482 | 0 | 26.5 | 29.3 | 31 | 32.5 | 29.5 | 29.6
23:55 | -0.02181489 | 0.999762 | 0 | 26.4 | 29.1 | 30.9 | 32.4 | 29.3 | 29.5
00:00 | 0 | 1 | 0 | 26.4 | 29 | 30.7 | 32.2 | 29.1 | 29.3
00:05 | 0.02181489 | 0.999762 | 0 | 26.3 | 28.8 | 30.5 | 32 | 29 | 29.1
00:10 | 0.04361939 | 0.9990482 | 0 | 26.2 | 28.7 | 30.4 | 31.9 | 28.8 | 29
00:15 | 0.06540313 | 0.9978589 | 0 | 26.1 | 28.6 | 30.2 | 31.8 | 28.7 | 28.8
00:20 | 0.08715574 | 0.9961947 | 0 | 26.1 | 28.5 | 30.1 | 31.6 | 28.6 | 28.7
00:25 | 0.1088669 | 0.9940563 | 0 | 26 | 28.4 | 30 | 31.5 | 28.5 | 28.6
00:30 | 0.1305262 | 0.9914449 | 0 | 25.9 | 28.2 | 29.8 | 31.3 | 28.4 | 28.5
00:35 | 0.1521234 | 0.9883615 | 0 | 25.8 | 28.1 | 29.6 | 31.1 | 28.2 | 28.4
00:40 | 0.1736482 | 0.9848078 | 0 | 25.8 | 28 | 29.5 | 31 | 28.1 | 28.2
00:45 | 0.1950903 | 0.9807853 | 0 | 25.7 | 27.9 | 29.4 | 30.9 | 28 | 28.1
00:50 | 0.2164396 | 0.976296 | 0 | 25.6 | 27.8 | 29.2 | 30.7 | 27.9 | 28
00:55 | 0.2376859 | 0.9713421 | 0 | 25.5 | 27.6 | 29 | 30.5 | 27.8 | 27.9
01:00 | 0.258819 | 0.9659258 | 0 | 25.4 | 27.5 | 28.9 | 30.4 | 27.6 | 27.8
01:05 | 0.279829 | 0.9600499 | 0 | 25.4 | 27.4 | 28.8 | 30.2 | 27.5 | 27.6
01:10 | 0.3007058 | 0.953717 | 0 | 25.3 | 27.3 | 28.6 | 30.1 | 27.4 | 27.5
01:15 | 0.3214395 | 0.9469301 | 0 | 25.2 | 27.2 | 28.5 | 30 | 27.3 | 27.4
01:20 | 0.3420201 | 0.9396926 | 0 | 25.1 | 27 | 28.3 | 29.8 | 27.2 | 27.3
01:25 | 0.362438 | 0.9320079 | 0 | 25.1 | 26.9 | 28.1 | 29.6 | 27 | 27.2
01:30 | 0.3826834 | 0.9238795 | 0 | 25 | 26.8 | 28 | 29.5 | 26.9 | 27
01:35 | 0.4027467 | 0.9153115 | 0 | 25 | 26.7 | 27.9 | 29.4 | 26.8 | 26.9
01:40 | 0.4226183 | 0.9063078 | 0 | 24.9 | 26.7 | 27.8 | 29.3 | 26.7 | 26.8
01:45 | 0.4422887 | 0.8968727 | 0 | 24.9 | 26.6 | 27.7 | 29.2 | 26.7 | 26.7
01:50 | 0.4617486 | 0.8870108 | 0 | 24.9 | 26.5 | 27.6 | 29.1 | 26.6 | 26.7
01:55 | 0.4809888 | 0.8767268 | 0 | 24.9 | 26.5 | 27.5 | 29 | 26.5 | 26.6
02:00 | 0.5 | 0.8660254 | 0 | 24.9 | 26.4 | 27.4 | 28.9 | 26.5 | 26.5
02:05 | 0.5187733 | 0.8549119 | 0 | 24.8 | 26.3 | 27.3 | 28.8 | 26.4 | 26.5
02:10 | 0.5372996 | 0.8433914 | 0 | 24.8 | 26.2 | 27.2 | 28.7 | 26.3 | 26.4
02:15 | 0.5555702 | 0.8314696 | 0 | 24.8 | 26.2 | 27.1 | 28.6 | 26.2 | 26.3
02:20 | 0.5735764 | 0.819152 | 0 | 24.8 | 26.1 | 27 | 28.5 | 26.2 | 26.2
02:25 | 0.5913096 | 0.8064446 | 0 | 24.7 | 26 | 26.9 | 28.4 | 26.1 | 26.2
02:30 | 0.6087614 | 0.7933533 | 0 | 24.7 | 26 | 26.8 | 28.3 | 26 | 26.1
02:35 | 0.6259235 | 0.7798845 | 0 | 24.7 | 25.9 | 26.7 | 28.2 | 26 | 26
02:40 | 0.6427876 | 0.7660444 | 0 | 24.6 | 25.8 | 26.6 | 28.1 | 25.9 | 26
02:45 | 0.6593458 | 0.7518398 | 0 | 24.6 | 25.8 | 26.5 | 28 | 25.8 | 25.9
02:50 | 0.6755902 | 0.7372773 | 0 | 24.6 | 25.7 | 26.4 | 27.9 | 25.8 | 25.8
02:55 | 0.6915131 | 0.722364 | 0 | 24.6 | 25.6 | 26.3 | 27.8 | 25.7 | 25.8
03:00 | 0.7071068 | 0.7071068 | 0 | 24.6 | 25.5 | 26.2 | 27.7 | 25.6 | 25.7
03:05 | 0.722364 | 0.6915131 | 0 | 24.5 | 25.5 | 26.1 | 27.6 | 25.5 | 25.6
03:10 | 0.7372773 | 0.6755902 | 0 | 24.5 | 25.4 | 26 | 27.5 | 25.5 | 25.5
03:15 | 0.7518398 | 0.6593458 | 0 | 24.4 | 25.4 | 25.9 | 27.4 | 25.4 | 25.5
03:20 | 0.7660444 | 0.6427876 | 0 | 24.4 | 25.3 | 25.9 | 27.3 | 25.4 | 25.4
03:25 | 0.7798845 | 0.6259235 | 0 | 24.4 | 25.3 | 25.9 | 27.2 | 25.3 | 25.4
03:30 | 0.7933533 | 0.6087614 | 0 | 24.3 | 25.2 | 25.8 | 27.1 | 25.3 | 25.3
03:35 | 0.8064446 | 0.5913096 | 0 | 24.2 | 25.2 | 25.8 | 27 | 25.2 | 25.3
03:40 | 0.819152 | 0.5735764 | 0 | 24.2 | 25.1 | 25.7 | 26.9 | 25.2 | 25.2
03:45 | 0.8314696 | 0.5555702 | 0 | 24.1 | 25.1 | 25.6 | 26.8 | 25.1 | 25.2
03:50 | 0.8433914 | 0.5372996 | 0 | 24.1 | 25 | 25.6 | 26.7 | 25.1 | 25.1
03:55 | 0.8549119 | 0.5187733 | 0 | 24.1 | 25 | 25.6 | 26.6 | 25 | 25.1
04:00 | 0.8660254 | 0.5 | 0 | 24 | 24.9 | 25.5 | 26.5 | 25 | 25
17:00 | -0.9659258 | -0.258819 | 258.819 | 39.9 | 45.3 | 44.1 | 43 | 24.9 | 25
17:05 | -0.9713421 | -0.2376859 | 237.6859 | 39.7 | 45.4 | 44.2 | 44.5 | 45.3 | 24.9
17:10 | -0.976296 | -0.2164396 | 216.4396 | 39.5 | 45.5 | 44.3 | 46.8 | 45.4 | 45.3
17:15 | -0.9807853 | -0.1950903 | 195.0903 | 39.3 | 45.5 | 44.3 | 49.5 | 45.5 | 45.4
17:20 | -0.9848078 | -0.1736482 | 173.6482 | 39.1 | 45.4 | 44.2 | 52.5 | 45.5 | 45.5
17:25 | -0.9883615 | -0.1521234 | 152.1234 | 38.9 | 45.3 | 44.1 | 55 | 45.4 | 45.5
17:30 | -0.9914449 | -0.1305262 | 130.5262 | 38.7 | 45.2 | 44 | 56.5 | 45.3 | 45.4
17:35 | -0.9940563 | -0.1088669 | 108.8669 | 38.6 | 45.1 | 43.9 | 57.1 | 45.2 | 45.3
17:40 | -0.9961947 | -0.08715574 | 87.15574 | 38.5 | 44.9 | 43.8 | 56.8 | 45.1 | 45.2
17:45 | -0.9978589 | -0.06540313 | 65.40313 | 38.4 | 44.7 | 43.7 | 55.5 | 44.9 | 45.1
17:50 | -0.9990482 | -0.04361939 | 43.61939 | 38.3 | 44.4 | 43.5 | 53 | 44.7 | 44.9
17:55 | -0.999762 | -0.02181489 | 21.81489 | 38.2 | 44 | 43.2 | 50 | 44.4 | 44.7
18:00 | -1 | -1.837723e-16 | 1.225148e-13 | 38.1 | 43.5 | 42.8 | 46 | 44 | 44.4
18:05 | -0.999762 | 0.02181489 | 0 | 37.9 | 43 | 42.3 | 43.8 | 43.5 | 44
18:10 | -0.9990482 | 0.04361939 | 0 | 37.7 | 42.4 | 41.8 | 42.5 | 43 | 43.5
18:15 | -0.9978589 | 0.06540313 | 0 | 37.5 | 41.8 | 41.3 | 41.5 | 42.4 | 43
18:20 | -0.9961947 | 0.08715574 | 0 | 37.3 | 41.2 | 40.8 | 41 | 41.8 | 42.4
18:25 | -0.9940563 | 0.1088669 | 0 | 37 | 40.6 | 40.3 | 40.5 | 41.2 | 41.8
18:30 | -0.9914449 | 0.1305262 | 0 | 36.7 | 40.1 | 39.9 | 40 | 40.6 | 41.2
18:35 | -0.9883615 | 0.1521234 | 0 | 36.4 | 39.6 | 39.6 | 39.5 | 40.1 | 40.6
18:40 | -0.9848078 | 0.1736482 | 0 | 36.1 | 39.2 | 39.2 | 39.2 | 39.6 | 40.1
18:45 | -0.9807853 | 0.1950903 | 0 | 35.8 | 38.9 | 38.9 | 38.9 | 39.2 | 39.6
18:50 | -0.976296 | 0.2164396 | 0 | 35.5 | 38.6 | 38.6 | 38.6 | 38.9 | 39.2
18:55 | -0.9713421 | 0.2376859 | 0 | 35.2 | 38.3 | 38.3 | 38.3 | 38.6 | 38.9
19:00 | -0.9659258 | 0.258819 | 0 | 34.9 | 38.2 | 38.1 | 38.2 | 38.3 | 38.6
19:05 | -0.9600499 | 0.279829 | 0 | 34.6 | 38 | 37.8 | 38 | 38.2 | 38.3
19:10 | -0.953717 | 0.3007058 | 0 | 34.3 | 37.8 | 37.6 | 37.9 | 38 | 38.2
19:15 | -0.9469301 | 0.3214395 | 0 | 34 | 37.6 | 37.4 | 37.8 | 37.8 | 38
19:20 | -0.9396926 | 0.3420201 | 0 | 33.8 | 37.4 | 37.2 | 37.6 | 37.6 | 37.8
19:25 | -0.9320079 | 0.362438 | 0 | 33.6 | 37.2 | 37 | 37.5 | 37.4 | 37.6
19:30 | -0.9238795 | 0.3826834 | 0 | 33.4 | 37.1 | 36.8 | 37.4 | 37.2 | 37.4
19:35 | -0.9153115 | 0.4027467 | 0 | 33.2 | 36.9 | 36.6 | 37.3 | 37.1 | 37.2
19:40 | -0.9063078 | 0.4226183 | 0 | 33 | 36.8 | 36.5 | 37.2 | 36.9 | 37.1
19:45 | -0.8968727 | 0.4422887 | 0 | 32.8 | 36.6 | 36.3 | 37.1 | 36.8 | 36.9
19:50 | -0.8870108 | 0.4617486 | 0 | 32.6 | 36.5 | 36.2 | 37 | 36.6 | 36.8
19:55 | -0.8767268 | 0.4809888 | 0 | 32.4 | 36.3 | 36 | 36.9 | 36.5 | 36.6
20:00 | -0.8660254 | 0.5 | 0 | 32.2 | 36.2 | 35.9 | 36.8 | 36.3 | 36.5
20:05 | -0.8549119 | 0.5187733 | 0 | 32.1 | 36 | 35.7 | 36.7 | 36.2 | 36.3
20:10 | -0.8433914 | 0.5372996 | 0 | 31.9 | 35.9 | 35.6 | 36.6 | 36 | 36.2
20:15 | -0.8314696 | 0.5555702 | 0 | 31.7 | 35.8 | 35.5 | 36.5 | 35.9 | 36
20:20 | -0.819152 | 0.5735764 | 0 | 31.6 | 35.7 | 35.3 | 36.4 | 35.8 | 35.9
20:25 | -0.8064446 | 0.5913096 | 0 | 31.4 | 35.6 | 35.2 | 36.3 | 35.7 | 35.8
20:30 | -0.7933533 | 0.6087614 | 0 | 31.3 | 35.4 | 35 | 36.2 | 35.6 | 35.7
20:35 | -0.7798845 | 0.6259235 | 0 | 31.1 | 35.3 | 34.9 | 36.1 | 35.4 | 35.6
20:40 | -0.7660444 | 0.6427876 | 0 | 31 | 35.2 | 34.8 | 36 | 35.3 | 35.4
20:45 | -0.7518398 | 0.6593458 | 0 | 30.8 | 35.1 | 34.6 | 35.9 | 35.2 | 35.3
20:50 | -0.7372773 | 0.6755902 | 0 | 30.7 | 35 | 34.5 | 35.8 | 35.1 | 35.2
20:55 | -0.722364 | 0.6915131 | 0 | 30.5 | 34.9 | 34.4 | 35.7 | 35 | 35.1
21:00 | -0.7071068 | 0.7071068 | 0 | 30.4 | 34.8 | 34.2 | 35.6 | 34.9 | 35
21:05 | -0.6915131 | 0.722364 | 0 | 30.2 | 34.7 | 34.1 | 35.5 | 34.8 | 34.9
21:10 | -0.6755902 | 0.7372773 | 0 | 30.1 | 34.6 | 34 | 35.4 | 34.7 | 34.8
21:15 | -0.6593458 | 0.7518398 | 0 | 30 | 34.5 | 33.8 | 35.3 | 34.6 | 34.7
21:20 | -0.6427876 | 0.7660444 | 0 | 29.8 | 34.4 | 33.7 | 35.2 | 34.5 | 34.6
21:25 | -0.6259235 | 0.7798845 | 0 | 29.7 | 34.3 | 33.6 | 35.1 | 34.4 | 34.5
21:30 | -0.6087614 | 0.7933533 | 0 | 29.5 | 34.2 | 33.5 | 35 | 34.3 | 34.4
21:35 | -0.5913096 | 0.8064446 | 0 | 29.4 | 34.1 | 33.3 | 34.9 | 34.2 | 34.3
21:40 | -0.5735764 | 0.819152 | 0 | 29.2 | 34 | 33.2 | 34.8 | 34.1 | 34.2
21:45 | -0.5555702 | 0.8314696 | 0 | 29.1 | 33.9 | 33.1 | 34.7 | 34 | 34.1
21:50 | -0.5372996 | 0.8433914 | 0 | 29 | 33.8 | 33 | 34.7 | 33.9 | 34
21:55 | -0.5187733 | 0.8549119 | 0 | 28.8 | 33.7 | 32.8 | 34.6 | 33.8 | 33.9
22:00 | -0.5 | 0.8660254 | 0 | 28.7 | 33.6 | 32.7 | 34.5 | 33.7 | 33.8
22:05 | -0.4809888 | 0.8767268 | 0 | 28.6 | 33.5 | 32.6 | 34.4 | 33.6 | 33.7
22:10 | -0.4617486 | 0.8870108 | 0 | 28.4 | 33.4 | 32.5 | 34.3 | 33.5 | 33.6
22:15 | -0.4422887 | 0.8968727 | 0 | 28.3 | 33.3 | 32.4 | 34.3 | 33.4 | 33.5
22:20 | -0.4226183 | 0.9063078 | 0 | 28.1 | 33.2 | 32.2 | 34.2 | 33.3 | 33.4
22:25 | -0.4027467 | 0.9153115 | 0 | 28 | 33.1 | 32.1 | 34.1 | 33.2 | 33.3
22:30 | -0.3826834 | 0.9238795 | 0 | 27.9 | 33 | 32 | 34 | 33.1 | 33.2
22:35 | -0.362438 | 0.9320079 | 0 | 27.8 | 32.9 | 31.9 | 34 | 33 | 33.1
22:40 | -0.3420201 | 0.9396926 | 0 | 27.7 | 32.8 | 31.8 | 33.9 | 32.9 | 33
22:45 | -0.3214395 | 0.9469301 | 0 | 27.5 | 32.8 | 31.7 | 33.8 | 32.8 | 32.9
22:50 | -0.3007058 | 0.953717 | 0 | 27.4 | 32.7 | 31.6 | 33.7 | 32.8 | 32.8
22:55 | -0.279829 | 0.9600499 | 0 | 27.3 | 32.6 | 31.5 | 33.7 | 32.7 | 32.8
23:00 | -0.258819 | 0.9659258 | 0 | 27.2 | 32.5 | 31.4 | 33.6 | 32.6 | 32.7
23:05 | -0.2376859 | 0.9713421 | 0 | 27.1 | 32.4 | 31.3 | 33.5 | 32.5 | 32.6
23:10 | -0.2164396 | 0.976296 | 0 | 27 | 32.4 | 31.2 | 33.5 | 32.4 | 32.5
23:15 | -0.1950903 | 0.9807853 | 0 | 26.9 | 32.3 | 31.1 | 33.4 | 32.4 | 32.4
23:20 | -0.1736482 | 0.9848078 | 0 | 26.8 | 32.2 | 31 | 33.3 | 32.3 | 32.4
23:25 | -0.1521234 | 0.9883615 | 0 | 26.8 | 32.1 | 30.9 | 33.3 | 32.2 | 32.3
23:30 | -0.1305262 | 0.9914449 | 0 | 26.7 | 32.1 | 30.9 | 33.2 | 32.1 | 32.2
23:35 | -0.1088669 | 0.9940563 | 0 | 26.6 | 32 | 30.8 | 33.1 | 32.1 | 32.1
23:40 | -0.08715574 | 0.9961947 | 0 | 26.5 | 31.9 | 30.7 | 33.1 | 32 | 32.1
23:45 | -0.06540313 | 0.9978589 | 0 | 26.5 | 31.9 | 30.6 | 33 | 31.9 | 32
23:50 | -0.04361939 | 0.9990482 | 0 | 26.4 | 31.8 | 30.5 | 32.9 | 31.9 | 31.9
23:55 | -0.02181489 | 0.999762 | 0 | 26.3 | 31.7 | 30.5 | 32.9 | 31.8 | 31.9
00:00 | 0 | 1 | 0 | 26.3 | 31.7 | 30.4 | 32.8 | 31.7 | 31.8
00:05 | 0.02181489 | 0.999762 | 0 | 26.2 | 31.6 | 30.3 | 32.7 | 31.7 | 31.7
00:10 | 0.04361939 | 0.9990482 | 0 | 26.1 | 31.5 | 30.2 | 32.7 | 31.6 | 31.7
00:15 | 0.06540313 | 0.9978589 | 0 | 26.1 | 31.5 | 30.2 | 32.6 | 31.5 | 31.6
00:20 | 0.08715574 | 0.9961947 | 0 | 26 | 31.4 | 30.1 | 32.5 | 31.5 | 31.5
00:25 | 0.1088669 | 0.9940563 | 0 | 25.9 | 31.3 | 30 | 32.5 | 31.4 | 31.5
00:30 | 0.1305262 | 0.9914449 | 0 | 25.9 | 31.3 | 30 | 32.4 | 31.3 | 31.4
00:35 | 0.1521234 | 0.9883615 | 0 | 25.8 | 31.2 | 29.9 | 32.3 | 31.3 | 31.3
00:40 | 0.1736482 | 0.9848078 | 0 | 25.8 | 31.1 | 29.8 | 32.3 | 31.2 | 31.3
00:45 | 0.1950903 | 0.9807853 | 0 | 25.7 | 31.1 | 29.8 | 32.2 | 31.1 | 31.2
00:50 | 0.2164396 | 0.976296 | 0 | 25.7 | 31 | 29.7 | 32.1 | 31.1 | 31.1
00:55 | 0.2376859 | 0.9713421 | 0 | 25.6 | 30.9 | 29.6 | 32.1 | 31 | 31.1
01:00 | 0.258819 | 0.9659258 | 0 | 25.6 | 30.8 | 29.5 | 32 | 30.9 | 31
01:05 | 0.279829 | 0.9600499 | 0 | 25.5 | 30.8 | 29.5 | 31.9 | 30.8 | 30.9
01:10 | 0.3007058 | 0.953717 | 0 | 25.5 | 30.7 | 29.4 | 31.9 | 30.8 | 30.8
01:15 | 0.3214395 | 0.9469301 | 0 | 25.4 | 30.6 | 29.3 | 31.8 | 30.7 | 30.8
01:20 | 0.3420201 | 0.9396926 | 0 | 25.4 | 30.5 | 29.2 | 31.7 | 30.6 | 30.7
01:25 | 0.362438 | 0.9320079 | 0 | 25.3 | 30.5 | 29.2 | 31.7 | 30.5 | 30.6
01:30 | 0.3826834 | 0.9238795 | 0 | 25.3 | 30.4 | 29.1 | 31.6 | 30.5 | 30.5
01:35 | 0.4027467 | 0.9153115 | 0 | 25.2 | 30.3 | 29 | 31.5 | 30.4 | 30.5
01:40 | 0.4226183 | 0.9063078 | 0 | 25.2 | 30.2 | 29 | 31.5 | 30.3 | 30.4
01:45 | 0.4422887 | 0.8968727 | 0 | 25.1 | 30.2 | 28.9 | 31.4 | 30.2 | 30.3
01:50 | 0.4617486 | 0.8870108 | 0 | 25.1 | 30.1 | 28.8 | 31.3 | 30.2 | 30.2
01:55 | 0.4809888 | 0.8767268 | 0 | 25 | 30 | 28.8 | 31.2 | 30.1 | 30.2
02:00 | 0.5 | 0.8660254 | 0 | 25 | 29.9 | 28.7 | 31.1 | 30 | 30.1
17:00 | -0.9659258 | -0.258819 | 258.819 | 39.3 | 40.1 | 38.6 | 49.2 | 29.9 | 30
17:05 | -0.9713421 | -0.2376859 | 237.6859 | 38.9 | 39.8 | 38.2 | 48 | 40.1 | 29.9
17:10 | -0.976296 | -0.2164396 | 216.4396 | 38.5 | 39.4 | 37.8 | 46.8 | 39.8 | 40.1
17:15 | -0.9807853 | -0.1950903 | 195.0903 | 38.1 | 39.1 | 37.5 | 45.5 | 39.4 | 39.8
17:20 | -0.9848078 | -0.1736482 | 173.6482 | 37.7 | 38.7 | 37.1 | 44.3 | 39.1 | 39.4
17:25 | -0.9883615 | -0.1521234 | 152.1234 | 37.3 | 38.3 | 36.8 | 43.2 | 38.7 | 39.1
17:30 | -0.9914449 | -0.1305262 | 130.5262 | 36.9 | 37.9 | 36.4 | 42.2 | 38.3 | 38.7
17:35 | -0.9940563 | -0.1088669 | 108.8669 | 36.5 | 37.5 | 36 | 41.3 | 37.9 | 38.3
17:40 | -0.9961947 | -0.08715574 | 87.15574 | 36.1 | 37.1 | 35.6 | 40.5 | 37.5 | 37.9
17:45 | -0.9978589 | -0.06540313 | 65.40313 | 35.7 | 36.7 | 35.3 | 39.8 | 37.1 | 37.5
17:50 | -0.9990482 | -0.04361939 | 43.61939 | 35.3 | 36.3 | 34.9 | 39.2 | 36.7 | 37.1
17:55 | -0.999762 | -0.02181489 | 21.81489 | 34.9 | 35.9 | 34.6 | 38.6 | 36.3 | 36.7
18:00 | -1 | -1.837723e-16 | 1.225148e-13 | 34.5 | 35.5 | 34.3 | 38.1 | 35.9 | 36.3
18:05 | -0.999762 | 0.02181489 | 0 | 34.2 | 35.2 | 34 | 37.7 | 35.5 | 35.9
18:10 | -0.9990482 | 0.04361939 | 0 | 33.9 | 34.9 | 33.8 | 37.4 | 35.2 | 35.5
18:15 | -0.9978589 | 0.06540313 | 0 | 33.7 | 34.7 | 33.6 | 37.1 | 34.9 | 35.2
18:20 | -0.9961947 | 0.08715574 | 0 | 33.5 | 34.5 | 33.4 | 36.8 | 34.7 | 34.9
18:25 | -0.9940563 | 0.1088669 | 0 | 33.3 | 34.3 | 33.2 | 36.6 | 34.5 | 34.7
18:30 | -0.9914449 | 0.1305262 | 0 | 33.1 | 34.1 | 33 | 36.4 | 34.3 | 34.5
18:35 | -0.9883615 | 0.1521234 | 0 | 32.9 | 33.9 | 32.8 | 36.2 | 34.1 | 34.3
18:40 | -0.9848078 | 0.1736482 | 0 | 32.8 | 33.8 | 32.7 | 36 | 33.9 | 34.1
18:45 | -0.9807853 | 0.1950903 | 0 | 32.6 | 33.6 | 32.5 | 35.8 | 33.8 | 33.9
18:50 | -0.976296 | 0.2164396 | 0 | 32.5 | 33.5 | 32.4 | 35.7 | 33.6 | 33.8
18:55 | -0.9713421 | 0.2376859 | 0 | 32.4 | 33.3 | 32.2 | 35.5 | 33.5 | 33.6
19:00 | -0.9659258 | 0.258819 | 0 | 33 | 34.1 | 33.7 | 37.2 | 33.3 | 33.5
19:05 | -0.9600499 | 0.279829 | 0 | 32.2 | 33 | 32 | 35.3 | 34.1 | 33.3
19:10 | -0.953717 | 0.3007058 | 0 | 32 | 32.9 | 31.9 | 35.1 | 33 | 34.1
19:15 | -0.9469301 | 0.3214395 | 0 | 31.9 | 32.8 | 31.8 | 35 | 32.9 | 33
19:20 | -0.9396926 | 0.3420201 | 0 | 31.8 | 32.7 | 31.7 | 34.8 | 32.8 | 32.9
19:25 | -0.9320079 | 0.362438 | 0 | 31.7 | 32.6 | 31.6 | 34.7 | 32.7 | 32.8
19:30 | -0.9238795 | 0.3826834 | 0 | 31.6 | 32.5 | 31.5 | 34.5 | 32.6 | 32.7
19:35 | -0.9153115 | 0.4027467 | 0 | 31.5 | 32.4 | 31.4 | 34.4 | 32.5 | 32.6
19:40 | -0.9063078 | 0.4226183 | 0 | 31.4 | 32.3 | 31.3 | 34.2 | 32.4 | 32.5
19:45 | -0.8968727 | 0.4422887 | 0 | 31.3 | 32.2 | 31.2 | 34.1 | 32.3 | 32.4
19:50 | -0.8870108 | 0.4617486 | 0 | 31.2 | 32.1 | 31.2 | 33.9 | 32.2 | 32.3
19:55 | -0.8767268 | 0.4809888 | 0 | 31.1 | 32 | 31.1 | 33.8 | 32.1 | 32.2
20:00 | -0.8660254 | 0.5 | 0 | 31 | 31.9 | 31 | 33.6 | 32 | 32.1
20:05 | -0.8549119 | 0.5187733 | 0 | 30.9 | 31.8 | 30.9 | 33.5 | 31.9 | 32
20:10 | -0.8433914 | 0.5372996 | 0 | 30.9 | 31.7 | 30.9 | 33.4 | 31.8 | 31.9
20:15 | -0.8314696 | 0.5555702 | 0 | 30.8 | 31.6 | 30.8 | 33.2 | 31.7 | 31.8
20:20 | -0.819152 | 0.5735764 | 0 | 30.7 | 31.5 | 30.7 | 33.1 | 31.6 | 31.7
20:25 | -0.8064446 | 0.5913096 | 0 | 30.6 | 31.5 | 30.7 | 33 | 31.5 | 31.6
20:30 | -0.7933533 | 0.6087614 | 0 | 30.6 | 31.4 | 30.6 | 32.9 | 31.5 | 31.5
20:35 | -0.7798845 | 0.6259235 | 0 | 30.5 | 31.3 | 30.5 | 32.8 | 31.4 | 31.5
20:40 | -0.7660444 | 0.6427876 | 0 | 30.4 | 31.3 | 30.5 | 32.8 | 31.3 | 31.4
20:45 | -0.7518398 | 0.6593458 | 0 | 30.4 | 31.2 | 30.4 | 32.7 | 31.3 | 31.3
20:50 | -0.7372773 | 0.6755902 | 0 | 30.3 | 31.2 | 30.4 | 32.7 | 31.2 | 31.3
20:55 | -0.722364 | 0.6915131 | 0 | 30.3 | 31.2 | 30.3 | 32.7 | 31.2 | 31.2
21:00 | -0.7071068 | 0.7071068 | 0 | 30.2 | 31.2 | 31.7 | 32.7 | 31.2 | 31.2
21:05 | -0.6915131 | 0.722364 | 0 | 30.2 | 31.1 | 30.3 | 32.6 | 31.2 | 31.2
21:10 | -0.6755902 | 0.7372773 | 0 | 30.2 | 31.1 | 30.2 | 32.5 | 31.1 | 31.2
21:15 | -0.6593458 | 0.7518398 | 0 | 30.1 | 31 | 30.2 | 32.4 | 31.1 | 31.1
21:20 | -0.6427876 | 0.7660444 | 0 | 30.1 | 31 | 30.1 | 32.3 | 31 | 31.1
21:25 | -0.6259235 | 0.7798845 | 0 | 30.1 | 30.9 | 30.1 | 32.2 | 31 | 31
21:30 | -0.6087614 | 0.7933533 | 0 | 30 | 30.9 | 30 | 32.1 | 30.9 | 31
21:35 | -0.5913096 | 0.8064446 | 0 | 30 | 30.8 | 30 | 32 | 30.9 | 30.9
21:40 | -0.5735764 | 0.819152 | 0 | 29.9 | 30.8 | 29.9 | 31.9 | 30.8 | 30.9
21:45 | -0.5555702 | 0.8314696 | 0 | 29.9 | 30.7 | 29.9 | 31.8 | 30.8 | 30.8
21:50 | -0.5372996 | 0.8433914 | 0 | 29.8 | 30.7 | 29.8 | 31.7 | 30.7 | 30.8
21:55 | -0.5187733 | 0.8549119 | 0 | 29.8 | 30.6 | 29.8 | 31.6 | 30.7 | 30.7
22:00 | -0.5 | 0.8660254 | 0 | 29.7 | 30.5 | 29.7 | 31.5 | 30.6 | 30.7
22:05 | -0.4809888 | 0.8767268 | 0 | 29.7 | 30.5 | 29.6 | 31.4 | 30.5 | 30.6
22:10 | -0.4617486 | 0.8870108 | 0 | 29.6 | 30.4 | 29.6 | 31.3 | 30.5 | 30.5
22:15 | -0.4422887 | 0.8968727 | 0 | 29.6 | 30.4 | 29.5 | 31.2 | 30.4 | 30.5
22:20 | -0.4226183 | 0.9063078 | 0 | 29.5 | 30.3 | 29.5 | 31.1 | 30.4 | 30.4
22:25 | -0.4027467 | 0.9153115 | 0 | 29.5 | 30.2 | 29.4 | 31 | 30.3 | 30.4
22:30 | -0.3826834 | 0.9238795 | 0 | 29.4 | 30.2 | 29.4 | 30.9 | 30.2 | 30.3
22:35 | -0.362438 | 0.9320079 | 0 | 29.4 | 30.1 | 29.3 | 30.8 | 30.2 | 30.2
22:40 | -0.3420201 | 0.9396926 | 0 | 29.3 | 30.1 | 29.3 | 30.7 | 30.1 | 30.2
22:45 | -0.3214395 | 0.9469301 | 0 | 29.3 | 30 | 29.2 | 30.6 | 30.1 | 30.1
22:50 | -0.3007058 | 0.953717 | 0 | 29.2 | 29.9 | 29.2 | 30.5 | 30 | 30.1
22:55 | -0.279829 | 0.9600499 | 0 | 29 | 29.8 | 29.1 | 30.3 | 29.9 | 30
23:00 | -0.258819 | 0.9659258 | 0 | 28.8 | 29.5 | 29.2 | 30 | 29.8 | 29.9